## Sheet1
Material | Elastic Modulus [MPa] | Shear Modulus [MPa] | Density [kg/m³] | Ultimate Strength [MPa] | Yield Strength [MPa] | Shear Strength [MPa] | Poisson's Ratio [-]
S235 (Structural Steel) | 210000 | 81000 | 7850 | 360 | 235 | 200 | 0.3
42CrMo4 (Heat-resistant Steel) | 210000 | 80000 | 7850 | 1100 | 900 | 600 | 0.29
1.4301 (Stainless Steel) | 200000 | 77000 | 8000 | 700 | 600 | 400 | 0.3
EN AW-6061 (Aluminum Alloy) | 70000 | 26000 | 2700 | 310 | 275 | 200 | 0.33
Cu-ETP (Copper) | 110000 | 44000 | 8960 | 220 | 200 | 125 | 0.34